## Carbon footprint
Material | Carbon footprint
Flattened Bamboo | -613
Bamboo Composite Board (Plybamboo) | -220
Strand Woven Bamboo for Interior Use | -484
European Softwood | -334
Meranti Wood | 4
PVC (Polyvinyl Chloride) | 2904
Reinforced concrete | 554
Steel | 14429
Aluminium | 32423

## Properties
Physical and Mechanical Properties of Three Structural Bamboo Species in Guatemala
Type of Test | Dendrocalamus Asper | Guadua Angustifolia | Gigantocloa Verticillata
Green moisture content (%) | 40.75 | 79.49 | 48.91
Dry moisture content (%) | 17.87 | 14.15 | 15.09
Green specific weight (N/m³) | 8477.1 | 8279.88 | 8009.64
Dry specific weight (N/m³) | 6949.99 | 5636.9 | 4636.36
Green density (g/cm³) | 0.87 | 0.84 | 0.82
Dry density (g/cm³) | 0.7 | 0.58 | 0.47
Volumetric shrinkage (%) | 3.96 | 14.41 | 5.42
Water absorption (%) | 27.85 | 32.29 | 26.96
Hardness (Kg) | 366.76 | 240.91 | 326.58
Tension perpendicular to fiber (kg/cm²) | 6.16 | 8.8 | 5.03
Compression with one node (kg/cm²) | 147.6 | 101.72 | 145
Compression without node (kg/cm²) | 112.76 | 101.68 | 115.23
Compression with two nodes (kg/cm²) | 118.23 | 85.21 | 115.79
Shear without nodes (kg/cm²) | 90.18 | 73.08 | 91.93
Shear with nodes (kg/cm²) | 79.25 | 63.5 | 67.69
Modulus of rupture (kg/cm²) | 768.02 | 490.37 | 835.83
Modulus of elasticity (kg/cm²) | 95308.72 | 66331.68 | 63290.94
Maximum deflection (cm) | 1.8 | 1.8 | 3.2

## comparison
Kg CO2-eq/ha per rotation | Species | Rotation | Carbon footprint per year
Eucalipto grandis | -239000 | 7 | -34142.86
Pinus patula | -339000 | 18 | -18833.33
Guadua angustifolia | -331000 | 4 | -82750